## Info
(please fill cells in red - your input helps us evaluate all the results)
Results SpreadSheet
Names of Contributors: |  |  | Luis Lacoma (1)
Javier Rodriguez (1)
Joaquín Martí (1)
Ana B. Martín (2)
Esperanza Menéndez (3)
Organization Name: |  |  | (1) Principia Consulting Engineers
(2) Iberdrola Generación
(3) Eduardo Torroja Institute for Construction Sciences (IETCC)
University or Consulting: |  |  | Consultant
Country: |  |  | Spain
Approximative time spent : |  |  | 100 hours
Comments by participant on proposed Benchmark (suggestions, difficulties, etc.):
The exercise proposed by the organisers is deemed very useful for illustrating the different analysis methodologies.
Are you satisfied by the performance of your model?
Some simplifications were done. For example, with the available information, it is difficult to predict the future evolution of the expansion rate, which has been assumed to remain constant after a latency time following construction; this is typically a conservative assumption.
What confidence would you have to use the results for designing reinforcement stabilization solutions?
Additional experimental information, regarding both the material characterisation and the structure, would be required for more conclusive results and to validate possible strategies and remedial measure.
What confidence would you have to use the results for designing relaxation solutions (ex: slot cut)?
Additional experimental information, regarding both the material characterisation and the structure, would be required for more conclusive results and to validate possible strategies and remedial measure.
Can you describe the calibration methodology and what parameters you think should be characterized by physical tests?
The calibration was only based on the vertical displacements. Additional experimental information, regarding both the material characterisation (e.g., residual expansion tests and experiments to estimate the fraction of the reaction already consumed) and the structure (e.g. estimation of forces through load cells), would be required for more conclusive results
Accorrding to your model, what physics should be included or could neglected to correctly model the chemical reaction?
The modelling approach should be consistent with the available information. The moisture information in the dam is not as relevant as the temperature distribution. The viscoelastic behaviour, decoupled from the chemical reaction, and the anisotropic expansion are recognised as relevant limitations in the actual model developed for the benchmark.
Put a X in the cell in the task was done (the coloured cells are mandatory for the corresponding task)
|  | Task |  | Result description section
|  |  |  | 4.2 | 4.3 | 4.4 | 4.5 | 4.6 | 4.7
Static | Linear | Initial |  | X |  | X
Time-History | Non-Linear | A |  | X | X | X | X | (X)
|  | B |  | X | X | X | X
|  | C |  | X | X | X | X
D

## Initial Task
Result 4.2
Topographic point | Y (mm) | Z (mm)
1250D160 | 0.42 | -0.77
1295Q099 | N/A | -0.7
1250U097 | 0.19 | -0.77
Result 4.4
Interface | X (MN) | Y (MN) | Z (MN)
Intake 11-12 | 37.05 | 0.018 | 0.012
Intake 12-13 | 37.05 | 0.028 | 0.016
Intake/Unit | 0.49 | 37.14 | 18.73
Unit 11-12 | 45.67 | 0.068 | 2.1
Unit 12-13 | 46.38 | 1.11 | 1.8
Rock/Intake | 0.74 | 3.15 | 560
Rock/Unit | 0.1 | 6.78 | 637.5
Sum Left Bank | 83.43 | 1.138 | 1.816
Sum Right Bank | 82.72 | 0.086 | 2.112
Sum rock-concrete | 0.84 | 9.93 | 1197.5

## Task A
Result 4.2
Topographic point | Y (mm) | Z (mm)
1250D160
1295Q099 | N/A
1250U097
Result 4.3
Date | Pendulum 1250D160 |  | Survey Point 1295Q099 | Pendulum 1250U097
| Y(mm) | Z(mm) | Z(mm) | Y(mm) | Z(mm)
1932 | 0.421401 | -0.775168 | -0.705611 | 0.193946 | -0.771391
1952 | 0.421401 | -0.775168 | -0.705611 | 0.193946 | -0.771391
1957 | -4.35564 | 3.5283 | 2.0878 | 2.91422 | 2.15006
1962 | -9.13261 | 7.83173 | 4.88116 | 5.63452 | 5.07147
1967 | -13.9074 | 12.1348 | 7.67369 | 8.35715 | 7.99103
1972 | -18.6713 | 16.4359 | 10.4604 | 11.0965 | 10.8999
1977 | -23.4111 | 20.7266 | 13.2255 | 13.8942 | 13.7784
1982 | -28.1243 | 25.0233 | 15.9712 | 16.7778 | 16.6216
1987 | -32.7424 | 29.3774 | 18.7138 | 19.8101 | 19.4441
1992 | -37.3164 | 33.8001 | 21.466 | 23.0988 | 22.3589
1997 | -41.8873 | 38.2788 | 24.189 | 26.5863 | 25.4456
2002 | -46.3666 | 42.7632 | 26.9599 | 30.1969 | 28.503
2007 | -50.8126 | 47.2552 | 29.7813 | 33.9083 | 31.4608
2012 | -55.2376 | 51.7448 | 32.6481 | 37.6841 | 34.4021
2017 | -59.618 | 56.2333 | 35.5478 | 41.4885 | 37.3509
2022 | -63.9634 | 60.7321 | 38.4542 | 45.3017 | 40.3126
2027 | -68.283 | 65.2446 | 41.3536 | 49.1219 | 43.2796
2032 | -72.5823 | 69.7667 | 44.2352 | 52.9456 | 46.2503
2037 | -76.8628 | 74.2952 | 47.0898 | 56.7741 | 49.2227
2042 | -81.1306 | 78.8293 | 49.9177 | 60.6062 | 52.1964
2047 | -85.387 | 83.3674 | 52.725 | 64.4414 | 55.17
2052 | -89.6342 | 87.9077 | 55.5174 | 68.2789 | 58.144
2057 | -93.8737 | 92.45 | 58.2995 | 72.1177 | 61.1189
2062 | -98.1062 | 96.9935 | 61.0735 | 75.9585 | 64.0947
2067 | -102.333 | 101.537 | 63.8419 | 79.8011 | 67.0709
Result 4.4
Interface | X (MN) | Y (MN) | Z (MN)
Intake 11-12
Intake 12-13
Intake/Unit
Unit 11-12
Unit 12-13
Rock/Intake
Rock/Unit
Sum Left Bank
Sum Right Bank
Sum rock-concrete
Result 4.5
Date | Intake 11-12 |  |  | Intake 12-13 |  |  | Intake/Unit |  |  | Unit 11-12 |  |  | Unit 12-13 |  |  | Rock/Intake |  |  | Rock/Unit |  |  | Sum Left Bank |  |  | Sum Right Bank |  |  | Sum rock-concrete
| X (MN) | Y (MN) | Z (MN) | X (MN) | Y (MN) | Z (MN) | X (MN) | Y (MN) | Z (MN) | X (MN) | Y (MN) | Z (MN) | X (MN) | Y (MN) | Z (MN) | X (MN) | Y (MN) | Z (MN) | X (MN) | Y (MN) | Z (MN) | X (MN) | Y (MN) | Z (MN) | X (MN) | Y (MN) | Z (MN) | X (MN) | Y (MN) | Z (MN)
1932 | -36.83 | 0.1789 | 0.8907 | -36.97 | 0.02223 | 0.05716 | 0.5 | 37.4 | -18.73 | -45.89 | -0.001502 | 3.292 | -46.49 | -1.111 | 1.78 | 0.7469 | -3.091 | 559.9 | -0.05596 | 6.797 | 636.5 | -83.46 | -1.08877 | 1.83716 | -82.72 | 0.177398 | 4.1827 | 0.69094 | 3.706 | 1196.4
1952 | -36.83 | 0.1789 | 0.8907 | -36.97 | 0.02223 | 0.05716 | 0.5 | 37.4 | -18.73 | -45.89 | -0.001502 | 3.292 | -46.49 | -1.111 | 1.78 | 0.7469 | -3.091 | 559.9 | -0.05596 | 6.797 | 636.5 | -83.46 | -1.08877 | 1.83716 | -82.72 | 0.177398 | 4.1827 | 0.69094 | 3.706 | 1196.4
1957 | -1007 | -1.049 | -2.013 | -1018 | 0.8445 | -0.2239 | -2.996 | 667 | -293 | -1061 | -10.58 | -1.493 | -1066 | -7.097 | 0.1709 | -0.2561 | 588.4 | 303.1 | 2.031 | -567.2 | 888 | -2084 | -6.2525 | -0.053 | -2068 | -11.629 | -3.506 | 1.7749 | 21.2 | 1191.1
1962 | -1977 | -2.275 | -4.917 | -1999 | 1.665 | -0.5031 | -6.483 | 1297 | -567.1 | -2076 | -21.17 | -6.274 | -2086 | -13.08 | -1.439 | -1.252 | 1180 | 46.31 | 4.114 | -1141 | 1139 | -4085 | -11.415 | -1.9421 | -4053 | -23.445 | -11.191 | 2.862 | 39 | 1185.31
1967 | -2948 | -3.492 | -7.824 | -2979 | 2.456 | -0.7926 | -9.943 | 1926 | -840.8 | -3091 | -31.68 | -11.06 | -3105 | -19.17 | -2.904 | -2.182 | 1771 | -210.1 | 6.133 | -1715 | 1390 | -6084 | -16.714 | -3.6966 | -6039 | -35.172 | -18.884 | 3.951 | 56 | 1179.9
1972 | -3914 | -4.855 | -10.11 | -3954 | 3.082 | -0.7007 | -13.18 | 2551 | -1112 | -4103 | -42.08 | -15.81 | -4122 | -25.86 | -4.156 | -2.939 | 2357 | -464.6 | 7.714 | -2285 | 1639 | -8076 | -22.778 | -4.8567 | -8017 | -46.935 | -25.92 | 4.775 | 72 | 1174.4
1977 | -4865 | -5.94 | -11.61 | -4913 | 4.828 | -0.6951 | -15.77 | 3159 | -1376 | -5093 | -53.66 | -20.86 | -5118 | -33.32 | -5.326 | -3.35 | 2928 | -711.6 | 8.349 | -2842 | 1879 | -10031 | -28.492 | -6.0211 | -9958 | -59.6 | -32.47 | 4.999 | 86 | 1167.4
1982 | -5766 | -8.365 | -12.58 | -5823 | 5.22 | -1.192 | -18.56 | 3696 | -1612 | -6017 | -66.48 | -26.23 | -6049 | -41.32 | -6.614 | -4.754 | 3450 | -935.6 | 7.888 | -3353 | 2097 | -11872 | -36.1 | -7.806 | -11783 | -74.845 | -38.81 | 3.134 | 97 | 1161.4
1987 | -6538 | -9.682 | -11.94 | -6590 | 7.198 | 1.457 | -24.27 | 4114 | -1784 | -6792 | -78.94 | -29.22 | -6827 | -48.37 | -6.037 | -9.571 | 3880 | -1111 | 8.693 | -3779 | 2268 | -13417 | -41.172 | -4.58 | -13330 | -88.622 | -41.16 | -0.878 | 101 | 1157
1992 | -7055 | -10.22 | -11.44 | -7102 | 10.49 | 3.637 | -30.21 | 4469 | -1929 | -7275 | -90.28 | -30.08 | -7311 | -54.07 | -3.826 | -15.19 | 4239 | -1255 | 8.974 | -4135 | 2410 | -14413 | -43.58 | -0.189 | -14330 | -100.5 | -41.52 | -6.216 | 104 | 1155
1997 | -7275 | -12.18 | -10.77 | -7320 | 11.84 | 4.618 | -33.24 | 4774 | -2047 | -7491 | -97.95 | -25.94 | -7524 | -57.01 | -0.3416 | -19.75 | 4544 | -1372 | 3.032 | -4438 | 2527 | -14844 | -45.17 | 4.2764 | -14766 | -110.13 | -36.71 | -16.718 | 106 | 1155
2002 | -7381 | -14.52 | -10.82 | -7422 | 12.53 | 5.495 | -34.91 | 5030 | -2144 | -7621 | -102.5 | -19.54 | -7653 | -58.11 | 4.367 | -22.81 | 4801 | -1465 | -7.27 | -4694 | 2619 | -15075 | -45.58 | 9.862 | -15002 | -117.02 | -30.36 | -30.08 | 107 | 1154
2007 | -7432 | -16.29 | -10.89 | -7469 | 12.55 | 6.893 | -35.25 | 5245 | -2223 | -7705 | -106 | -13.48 | -7739 | -58.59 | 8.009 | -24.17 | 5014 | -1542 | -16.75 | -4905 | 2694 | -15208 | -46.04 | 14.902 | -15137 | -122.29 | -24.37 | -40.92 | 109 | 1152
2012 | -7457 | -17.35 | -10.99 | -7491 | 12.62 | 7.7755 | -34.7 | 5426 | -2284 | -7763 | -109.3 | -8.183 | -7797 | -58.94 | 10.6 | -23.89 | 5191 | -1603 | -26.13 | -5081 | 2755 | -15288 | -46.32 | 18.3755 | -15220 | -126.65 | -19.173 | -50.02 | 110 | 1152
2017 | -7474 | -18.1 | -10.9 | -7505 | 12.91 | 8.267 | -33.77 | 5582 | -2331 | -7804 | -112.4 | -4.269 | -7837 | -59.56 | 12.5 | -22.87 | 5341 | -1649 | -35.08 | -5230 | 2800 | -15342 | -46.65 | 20.767 | -15278 | -130.5 | -15.169 | -57.95 | 111 | 1151
2022 | -7487 | -18.61 | -10.75 | -7515 | 13.64 | 8.738 | -33.03 | 5717 | -2367 | -7832 | -115.3 | -1.134 | -7864 | -60.47 | 14.17 | -21.76 | 5471 | -1684 | -43.3 | -5359 | 2836 | -15379 | -46.83 | 22.908 | -15319 | -133.91 | -11.884 | -65.06 | 112 | 1152
2027 | -7498 | -18.95 | -10.66 | -7525 | 14.36 | 9.169 | -32.12 | 5836 | -2396 | -7852 | -117.6 | 1.992 | -7882 | -61.51 | 15.72 | -20.51 | 5584 | -1712 | -50.96 | -5471 | 2864 | -15407 | -47.15 | 24.889 | -15350 | -136.55 | -8.668 | -71.47 | 113 | 1152
2032 | -7508 | -19.19 | -10.6 | -7534 | 15.01 | 9.561 | -31.14 | 5942 | -2418 | -7866 | -119.3 | 5.032 | -7895 | -62.16 | 17.15 | -19.06 | 5683 | -1734 | -57.4 | -5569 | 2886 | -15429 | -47.15 | 26.711 | -15374 | -138.49 | -5.568 | -76.46 | 114 | 1152
2037 | -7518 | -19.45 | -10.59 | -7543 | 15.48 | 9.862 | -30.17 | 6037 | -2436 | -7877 | -120.7 | 7.845 | -7905 | -62.23 | 18.76 | -17.6 | 5771 | -1752 | -62.91 | -5656 | 2904 | -15448 | -46.75 | 28.622 | -15395 | -140.15 | -2.745 | -80.51 | 115 | 1152
2042 | -7527 | -19.72 | -10.73 | -7552 | 15.96 | 10.08 | -29.2 | 6122 | -2449 | -7885 | -121.8 | 10.48 | -7911 | -61.95 | 20.16 | -16.2 | 5849 | -1766 | -67.85 | -5733 | 2918 | -15463 | -45.99 | 30.24 | -15412 | -141.52 | -0.25 | -84.05 | 116 | 1152
2047 | -7537 | -19.9 | -10.89 | -7560 | 16.33 | 10.2 | -28.17 | 6200 | -2460 | -7891 | -122.6 | 12.96 | -7916 | -61.69 | 21.28 | -14.93 | 5918 | -1777 | -72.23 | -5801 | 2930 | -15476 | -45.36 | 31.48 | -15428 | -142.5 | 2.07 | -87.16 | 117 | 1153
2052 | -7546 | -20.07 | -11.04 | -7569 | 16.65 | 10.24 | -27.09 | 6269 | -2469 | -7896 | -123.2 | 15.28 | -7920 | -61.45 | 22.18 | -13.75 | 5981 | -1787 | -76.1 | -5863 | 2939 | -15489 | -44.8 | 32.42 | -15442 | -143.27 | 4.24 | -89.85 | 118 | 1152
2057 | -7554 | -20.19 | -11.26 | -7577 | 16.97 | 10.42 | -25.74 | 6333 | -2476 | -7900 | -123.7 | 17.4 | -7923 | -61.33 | 23.07 | -12.69 | 6037 | -1795 | -79.44 | -5919 | 2947 | -15500 | -44.36 | 33.49 | -15454 | -143.89 | 6.14 | -92.13 | 118 | 1152
2062 | -7563 | -20.25 | -11.52 | -7585 | 17.25 | 10.49 | -24.26 | 6391 | -2481 | -7903 | -124.2 | 19.41 | -7926 | -61.39 | 23.92 | -11.73 | 6088 | -1801 | -82.33 | -5969 | 2954 | -15511 | -44.14 | 34.41 | -15466 | -144.45 | 7.89 | -94.06 | 119 | 1153
2067 | -7571 | -20.31 | -11.82 | -7592 | 17.61 | 10.53 | -22.87 | 6444 | -2486 | -7906 | -124.7 | 21.28 | -7928 | -61.44 | 24.75 | -10.87 | 6135 | -1806 | -84.86 | -6015 | 2960 | -15520 | -43.83 | 35.28 | -15477 | -145.01 | 9.46 | -95.73 | 120 | 1154
Result 4.6 Reservoir Drawdown
Prior to AAR |  |  |  |  | After AAR |  |  |  |  | Diff
Instantaneous (Y1) |  |  | 0.271649 |  | Instantaneous (Y3) |  |  | - |  | Instantaneous stiff. Variation (Y3/Y1) |  |  | #VALUE!
After creep recovery (Y2) |  |  | - |  | After creep recovery (Y4) |  |  | - |  | Sustained stiff. Variation (Y2/Y4) |  |  | #VALUE!
Y1
Y2
Y3
Y4

## Task B
Result 4.2
Topographic point | Y (mm) | Z (mm)
1250D160
1295Q099 | N/A
1250U097
Result 4.3
Date | Pendulum 1250D160 |  | Survey Point 1295Q099 | Pendulum 1250U097
| Y(mm) | Z(mm) | Z(mm) | Y(mm) | Z(mm)
1932 | 0.421401 | -0.775168 | -0.705611 | 0.193946 | -0.771391
1952 | 0.421401 | -0.775168 | -0.705611 | 0.193946 | -0.771391
1957 | -8.36797 | 3.25065 | 2.68949 | 4.88791 | 1.96783
1962 | -17.155 | 7.27639 | 6.08296 | 9.58287 | 4.70639
1967 | -25.8571 | 11.2983 | 9.44565 | 14.3085 | 7.44076
1972 | -34.4491 | 15.3318 | 12.6804 | 19.0328 | 10.21
1977 | -42.859 | 19.3839 | 15.8784 | 23.7458 | 12.9747
1982 | -51.0197 | 23.425 | 19.0411 | 28.5034 | 15.7275
1987 | -59.0388 | 27.509 | 22.1612 | 33.3754 | 18.4356
1992 | -66.9624 | 31.6811 | 25.2616 | 38.349 | 21.1731
1997 | -74.7395 | 35.9001 | 28.3462 | 43.4128 | 23.9699
2002 | -82.4886 | 40.1635 | 31.4207 | 48.4946 | 26.7828
2007 | -90.2598 | 44.4511 | 34.4915 | 53.5817 | 29.6169
2012 | -98.0868 | 48.777 | 37.5664 | 58.6624 | 32.4738
2017 | -105.994 | 53.1429 | 40.6436 | 63.7262 | 35.3576
2022 | -113.93 | 57.5296 | 43.7061 | 68.7832 | 38.2635
2027 | -121.87 | 61.9272 | 46.7366 | 73.8496 | 41.1769
2032 | -129.802 | 66.3327 | 49.7381 | 78.9279 | 44.0929
2037 | -137.724 | 70.7463 | 52.7135 | 84.0124 | 47.0143
2042 | -145.646 | 75.1697 | 55.6674 | 89.1008 | 49.942
2047 | -153.565 | 79.5993 | 58.6058 | 94.1922 | 52.8759
2052 | -161.478 | 84.0324 | 61.5316 | 99.2865 | 55.815
2057 | -169.382 | 88.466 | 64.4464 | 104.383 | 58.7586
2062 | -177.274 | 92.9012 | 67.3518 | 109.483 | 61.7062
2067 | -185.155 | 97.3386 | 70.2489 | 114.584 | 64.6579
Result 4.4
Interface | X (MN) | Y (MN) | Z (MN)
Intake 11-12
Intake 12-13
Intake/Unit
Unit 11-12
Unit 12-13
Rock/Intake
Rock/Unit
Sum Left Bank
Sum Right Bank
Sum rock-concrete
Result 4.5
Date | Intake 11-12 |  |  | Intake 12-13 |  |  | Intake/Unit |  |  | Unit 11-12 |  |  | Unit 12-13 |  |  | Rock/Intake |  |  | Rock/Unit |  |  | Sum Left Bank |  |  | Sum Right Bank |  |  | Sum rock-concrete
| X (MN) | Y (MN) | Z (MN) | X (MN) | Y (MN) | Z (MN) | X (MN) | Y (MN) | Z (MN) | X (MN) | Y (MN) | Z (MN) | X (MN) | Y (MN) | Z (MN) | X (MN) | Y (MN) | Z (MN) | X (MN) | Y (MN) | Z (MN) | X (MN) | Y (MN) | Z (MN) | X (MN) | Y (MN) | Z (MN) | X (MN) | Y (MN) | Z (MN)
1932 | -36.87 | 0.01244 | 0.02763 | -36.97 | 0.02223 | 0.05716 | 0.5 | 37.4 | -18.73 | -45.87 | 0.2575 | 1.749 | -46.49 | -1.111 | 1.78 | 0.7469 | -3.091 | 559.9 | -0.05596 | 6.797 | 636.5 | -83.46 | -1.08877 | 1.83716 | -82.74 | 0.26994 | 1.77663 | 0.69094 | 3.706 | 1196.4
1952 | -36.87 | 0.01244 | 0.02763 | -36.97 | 0.02223 | 0.05716 | 0.5 | 37.4 | -18.73 | -45.87 | 0.2575 | 1.749 | -46.49 | -1.111 | 1.78 | 0.7469 | -3.091 | 559.9 | -0.05596 | 6.797 | 636.5 | -83.46 | -1.08877 | 1.83716 | -82.74 | 0.26994 | 1.77663 | 0.69094 | 3.706 | 1196.4
1957 | -1298 | 1.509 | 0.4309 | -1302 | 1.48 | -0.5165 | -3.333 | 788.8 | -353.9 | -1302 | -6.702 | -0.2436 | -1301 | -7.495 | 2.086 | -1.103 | 717.6 | 242.9 | 3.796 | -700.3 | 950.1 | -2603 | -6.015 | 1.5695 | -2600 | -5.193 | 0.1873 | 2.693 | 17.3 | 1193
1962 | -2558 | 2.976 | 0.8537 | -2568 | 3.01 | -0.9681 | -7.235 | 1540 | -689 | -2557 | -13.63 | -2.282 | -2556 | -13.89 | 2.55 | -2.961 | 1438 | -73.97 | 7.68 | -1407 | 1264 | -5124 | -10.88 | 1.5819 | -5115 | -10.654 | -1.4283 | 4.719 | 31 | 1190.03
1967 | -3800 | 5.016 | 1.599 | -3813 | 5.176 | -1.061 | -12.61 | 2290 | -1020 | -3748 | -20.37 | -4.875 | -3753 | -20.6 | 1.39 | -5.121 | 2157 | -386.9 | 12.84 | -2113 | 1573 | -7566 | -15.424 | 0.329 | -7548 | -15.354 | -3.276 | 7.719 | 44 | 1186.1
1972 | -4776 | 7.161 | 1.024 | -4793 | 7.508 | -0.5592 | -22.64 | 3024 | -1339 | -4740 | -26.79 | -7.427 | -4746 | -28.32 | -3.119 | -8.052 | 2860 | -689.1 | 19.58 | -2802 | 1871 | -9539 | -20.812 | -3.6782 | -9516 | -19.629 | -6.403 | 11.528 | 58 | 1181.9
1977 | -5546 | 7.169 | -0.9228 | -5575 | 9.612 | 1.45 | -33.12 | 3729 | -1641 | -5572 | -32.4 | -9.7 | -5580 | -34.7 | -5.941 | -10.41 | 3531 | -974.9 | 24.77 | -3460 | 2153 | -11155 | -25.088 | -4.491 | -11118 | -25.231 | -10.6228 | 14.36 | 71 | 1178.1
1982 | -6196 | 6.323 | -1.265 | -6238 | 10.61 | 2.352 | -38.63 | 4374 | -1912 | -6272 | -37.72 | -11.62 | -6278 | -41.1 | -6.72 | -13.31 | 4146 | -1227 | 28.93 | -4064 | 2399 | -12516 | -30.49 | -4.368 | -12468 | -31.397 | -12.885 | 15.62 | 82 | 1172
1987 | -6682 | 4.304 | -0.8027 | -6738 | 11.79 | 2.804 | -42.25 | 4893 | -2122 | -6836 | -41.8 | 11.53 | -6838 | -46.28 | -4.212 | -19.65 | 4661 | -1430 | 31.59 | -4570 | 2597 | -13576 | -34.49 | -1.408 | -13518 | -37.496 | 10.7273 | 11.94 | 91 | 1167
1992 | -6989 | 2.622 | -0.1209 | -7058 | 11.25 | 4.427 | -46.49 | 5297 | -2274 | -7234 | -45.07 | -9.36 | -7232 | -49.83 | 1.376 | -25.85 | 5070 | -1581 | 30.56 | -4975 | 2745 | -14290 | -38.58 | 5.803 | -14223 | -42.448 | -9.4809 | 4.71 | 95 | 1164
1997 | -7158 | 0.6863 | -0.07744 | -7232 | 10.38 | 4.24 | -46.08 | 5630 | -2398 | -7440 | -47.94 | -5.047 | -7443 | -51.58 | 9.693 | -28.74 | 5405 | -1702 | 17.09 | -5307 | 2863 | -14675 | -41.2 | 13.933 | -14598 | -47.2537 | -5.12444 | -11.65 | 98 | 1161
2002 | -7231 | -0.6786 | -0.5685 | -7304 | 8.795 | 3.533 | -42.94 | 5904 | -2497 | -7577 | -50.63 | -0.1537 | -7573 | -53.52 | 16.03 | -28.88 | 5681 | -1799 | 0.9289 | -5580 | 2959 | -14877 | -44.725 | 19.563 | -14808 | -51.3086 | -0.7222 | -27.9511 | 101 | 1160
2007 | -7259 | -1.7373 | -1.214 | -7331 | 7.587 | 2.801 | -39.4 | 6132 | -2576 | -7666 | -53 | 4.457 | -7661 | -55.48 | 21.05 | -26.7 | 5907 | -1878 | -15.23 | -5805 | 3036 | -14992 | -47.893 | 23.851 | -14925 | -54.7373 | 3.243 | -41.93 | 102 | 1158
2012 | -7271 | -2.814 | -2.097 | -7342 | 7.009 | 2.107 | -34.88 | 6318 | -2638 | -7728 | -55.01 | 8.49 | -7721 | -57 | 25.31 | -23.04 | 6091 | -1939 | -30.7 | -5988 | 3096 | -15063 | -49.991 | 27.417 | -14999 | -57.824 | 6.393 | -53.74 | 103 | 1157
2017 | -7278 | -4.276 | -3.148 | -7348 | 7.021 | 1.503 | -30.49 | 6468 | -2685 | -7770 | -57.25 | 11.11 | -7762 | -58.73 | 28.32 | -19.3 | 6239 | -1985 | -44.31 | -6134 | 3141 | -15110 | -51.709 | 29.823 | -15048 | -61.526 | 7.962 | -63.61 | 105 | 1156
2022 | -7283 | -5.655 | -3.87 | -7353 | 7.395 | 0.8227 | -26.74 | 6590 | -2720 | -7799 | -59.78 | 12.66 | -7789 | -60.75 | 30.09 | -16.02 | 6359 | -2020 | -55.71 | -6253 | 3175 | -15142 | -53.355 | 30.9127 | -15082 | -65.435 | 8.79 | -71.73 | 106 | 1155
2027 | -7288 | -6.923 | -4.25 | -7357 | 7.93 | 0.4335 | -23.49 | 6691 | -2744 | -7819 | -62.18 | 13.44 | -7808 | -62.78 | 30.44 | -13.51 | 6456 | -2044 | -66.02 | -6350 | 3199 | -15165 | -54.85 | 30.8735 | -15107 | -69.103 | 9.19 | -79.53 | 106 | 1155
2032 | -7293 | -8.052 | -4.611 | -7362 | 8.346 | 0.2625 | -20.48 | 6776 | -2760 | -7832 | -64.52 | 13.87 | -7820 | -64.51 | 30.3 | -11.68 | 6537 | -2061 | -74.81 | -6430 | 3216 | -15182 | -56.164 | 30.5625 | -15125 | -72.572 | 9.259 | -86.49 | 107 | 1155
2037 | -7298 | -8.978 | -4.94 | -7367 | 8.757 | 0.1589 | -17.71 | 6848 | -2770 | -7840 | -66.57 | 14.66 | -7828 | -66.03 | 30.68 | -10.19 | 6606 | -2072 | -81.4 | -6498 | 3227 | -15195 | -57.273 | 30.8389 | -15138 | -75.548 | 9.72 | -91.59 | 108 | 1155
2042 | -7303 | -9.817 | -5.249 | -4372 | 9.097 | 0.2249 | -15.24 | 6911 | -2777 | -7846 | -68.14 | 15.54 | -7833 | -67.28 | 31.2 | -8.985 | 6664 | -2080 | -86.58 | -6555 | 3234 | -12205 | -58.183 | 31.4249 | -15149 | -77.957 | 10.291 | -95.565 | 109 | 1154
2047 | -7308 | -10.49 | -5.567 | -7376 | 9.516 | 0.2841 | -13.09 | 6965 | -2780 | -7851 | -69.45 | 16.28 | -7836 | -68.35 | 31.66 | -8.015 | 6715 | -2084 | -90.9 | -6605 | 3238 | -15212 | -58.834 | 31.9441 | -15159 | -79.94 | 10.713 | -98.915 | 110 | 1154
2052 | -7312 | -11.14 | -5.816 | -7381 | 9.877 | 0.2866 | -11.25 | 7013 | -2781 | -7854 | -70.46 | 17.02 | -7838 | -69.3 | 32.15 | -7.232 | 6758 | -2086 | -94.57 | -6648 | 3240 | -15219 | -59.423 | 32.4366 | -15166 | -81.6 | 11.204 | -101.802 | 110 | 1154
2057 | -7317 | -11.81 | -5.956 | -7386 | 10.23 | 0.3057 | -9.568 | 7055 | -2780 | -7856 | -71.2 | 17.72 | -7839 | -70.1 | 32.64 | -6.57 | 6797 | -2086 | -97.64 | -6686 | 3241 | -15225 | -59.87 | 32.9457 | -15173 | -83.01 | 11.764 | -104.21 | 111 | 1155
2062 | -7322 | -12.38 | -6.044 | -7391 | 10.59 | 0.446 | -7.962 | 7093 | -2777 | -7857 | -71.85 | 18.27 | -7839 | -70.83 | 33.15 | -6.022 | 6830 | -2086 | -100.3 | -6719 | 3240 | -15230 | -60.24 | 33.596 | -15179 | -84.23 | 12.226 | -106.322 | 111 | 1154
2067 | -7327 | -12.87 | -6.13 | -7396 | 10.87 | 0.6133 | -6.548 | 7126 | -2774 | -7858 | -72.48 | 18.87 | -7839 | -71.36 | 33.52 | -5.582 | 6860 | -2084 | -102.5 | -6748 | 3239 | -15235 | -60.49 | 34.1333 | -15185 | -85.35 | 12.74 | -108.082 | 112 | 1155
Result 4.6 Reservoir Drawdown
Prior to AAR |  |  |  |  | After AAR |  |  |  |  | Diff
Instantaneous (Y1) |  |  | 1 |  | Instantaneous (Y3) |  |  | 1 |  | Instantaneous stiff. Variation (Y3/Y1) |  |  | 1
After creep recovery (Y2) |  |  | 1 |  | After creep recovery (Y4) |  |  | 1 |  | Sustained stiff. Variation (Y2/Y4) |  |  | 1
Y1
Y2
Y3
Y4

## Task C
Result 4.2
Topographic point | Y (mm) | Z (mm)
1250D160
1295Q099 | N/A
1250U097
Result 4.3
Date | Pendulum 1250D160 |  | Survey Point 1295Q099 | Pendulum 1250U097
| Y(mm) | Z(mm) | Z(mm) | Y(mm) | Z(mm)
1932 | 0.421401 | -0.775168 | -0.705611 | 0.193946 | -0.771391
1952 | 0.421401 | -0.775168 | -0.705611 | 0.193946 | -0.771391
1957 | -6.19099 | 3.16458 | 1.99272 | 3.69429 | 2.30027
1962 | -12.8031 | 7.10426 | 4.6917 | 7.19384 | 5.3725
1967 | -19.4134 | 11.0411 | 7.38873 | 10.6974 | 8.44085
1972 | -26.0888 | 14.962 | 10.0575 | 14.2547 | 11.4412
1977 | -32.7625 | 18.8823 | 12.8352 | 17.8796 | 14.3897
1982 | -39.2916 | 22.7898 | 15.7749 | 21.5434 | 17.3634
1987 | -45.7108 | 26.7166 | 18.8466 | 25.2778 | 20.3907
1992 | -52.0631 | 30.7322 | 21.9779 | 29.0843 | 23.5089
1997 | -58.2983 | 34.8042 | 25.1083 | 32.9555 | 26.6777
2002 | -64.4752 | 38.9143 | 28.2621 | 36.8544 | 29.8665
2007 | -70.6291 | 43.038 | 31.4315 | 40.7781 | 33.085
2012 | -76.7718 | 47.1713 | 34.6136 | 44.7126 | 36.3351
2017 | -82.9107 | 51.3144 | 37.806 | 48.6582 | 39.6119
2022 | -89.0491 | 55.4691 | 41.0007 | 52.6099 | 42.919
2027 | -95.1818 | 59.6343 | 44.1935 | 56.5616 | 46.2511
2032 | -101.301 | 63.8032 | 47.3895 | 60.5132 | 49.6023
2037 | -107.405 | 67.9727 | 50.5833 | 64.466 | 52.9661
2042 | -113.498 | 72.1402 | 53.7741 | 68.4195 | 56.3408
2047 | -119.58 | 76.304 | 56.9649 | 72.3734 | 59.7256
2052 | -125.653 | 80.4652 | 60.1556 | 76.3281 | 63.1204
2057 | -131.718 | 84.6261 | 63.3468 | 80.2834 | 66.5243
2062 | -137.78 | 88.7861 | 66.5396 | 84.2391 | 69.9378
2067 | -143.836 | 92.9452 | 69.7329 | 88.196 | 73.3595
Result 4.4
Interface | X (MN) | Y (MN) | Z (MN)
Intake 11-12
Intake 12-13
Intake/Unit
Unit 11-12
Unit 12-13
Rock/Intake
Rock/Unit
Sum Left Bank
Sum Right Bank
Sum rock-concrete
Result 4.5
Date | Intake 11-12 |  |  | Intake 12-13 |  |  | Intake/Unit |  |  | Unit 11-12 |  |  | Unit 12-13 |  |  | Rock/Intake |  |  | Rock/Unit |  |  | Sum Left Bank |  |  | Sum Right Bank |  |  | Sum rock-concrete
| X (MN) | Y (MN) | Z (MN) | X (MN) | Y (MN) | Z (MN) | X (MN) | Y (MN) | Z (MN) | X (MN) | Y (MN) | Z (MN) | X (MN) | Y (MN) | Z (MN) | X (MN) | Y (MN) | Z (MN) | X (MN) | Y (MN) | Z (MN) | X (MN) | Y (MN) | Z (MN) | X (MN) | Y (MN) | Z (MN) | X (MN) | Y (MN) | Z (MN)
1932 | -36.87 | 0.00691 | 0.009174 | -36.97 | 0.02223 | 0.05716 | 0.5 | 37.4 | -18.73 | -45.85 | 0.09062 | 1.997 | -46.49 | -1.111 | 1.78 | 0.7469 | -3.091 | 559.9 | -0.05596 | 6.797 | 636.5 | -83.46 | -1.08877 | 1.83716 | -82.72 | 0.09753 | 2.006174 | 0.69094 | 3.706 | 1196.4
1952 | -36.87 | 0.00691 | 0.009174 | -36.97 | 0.02223 | 0.05716 | 0.5 | 37.4 | -18.73 | -45.85 | 0.09062 | 1.997 | -46.49 | -1.111 | 1.78 | 0.7469 | -3.091 | 559.9 | -0.05596 | 6.797 | 636.5 | -83.46 | -1.08877 | 1.83716 | -82.72 | 0.09753 | 2.006174 | 0.69094 | 3.706 | 1196.4
1957 | -1140 | 2.056 | -0.291 | -1147 | 3.372 | -0.5367 | -1.418 | 752.4 | -318.4 | -1015 | -8.124 | -0.1121 | -1014 | -8.375 | 3.185 | -1.827 | 664.9 | 273.2 | 3.813 | -646.7 | 918.8 | -2161 | -5.003 | 2.6483 | -2155 | -6.068 | -0.4031 | 1.986 | 18.2 | 1192
1962 | -2243 | 4.103 | -0.5917 | -2258 | 6.728 | -1.134 | -3.383 | 1467 | -618.1 | -1984 | -16.34 | -2.211 | -1983 | -15.69 | 4.82 | -4.389 | 1333 | -13.47 | 7.742 | -1300 | 1201 | -4241 | -8.962 | 3.686 | -4227 | -12.237 | -2.8027 | 3.353 | 33 | 1187.53
1967 | -3339 | 6.063 | -1.017 | -3362 | 10.43 | -1.118 | -5.803 | 2181 | -916.9 | -2949 | -24.27 | -4.069 | -2952 | -23.55 | 4.924 | -6.954 | 1999 | -299.9 | 12 | -1952 | 1483 | -6314 | -13.12 | 3.806 | -6288 | -18.207 | -5.086 | 5.046 | 47 | 1183.1
1972 | -4318 | 6.781 | -1.362 | -4353 | 13.12 | -0.2275 | -9.566 | 2878 | -1211 | -3865 | -31.54 | -5.641 | -3871 | -30.69 | 4.691 | -9.727 | 2656 | -583.6 | 16.84 | -2594 | 1762 | -8224 | -17.57 | 4.4635 | -8183 | -24.759 | -7.003 | 7.113 | 62 | 1178.4
1977 | -5097 | 5.812 | -4.182 | -5144 | 15.64 | 3.442 | -15.07 | 3531 | -1496 | -4682 | -38.1 | -8.387 | -4689 | -36.69 | 3.575 | -12.63 | 3285 | -852.9 | 20.6 | -3211 | 2026 | -9833 | -21.05 | 7.017 | -9779 | -32.288 | -12.569 | 7.97 | 74 | 1173.1
1982 | -5759 | 4.744 | -4.234 | -5818 | 16.31 | 5.069 | -17.35 | 4120 | -1757 | -5386 | -44.88 | -11.5 | -5393 | -42.81 | 2.213 | -15.01 | 3867 | -1093 | 23.37 | -3781 | 2260 | -11211 | -26.5 | 7.282 | -11145 | -40.136 | -15.734 | 8.36 | 86 | 1167
1987 | -6275 | 2.933 | -3.314 | -6346 | 15.7 | 6.016 | -18.94 | 4587 | -1962 | -5951 | -51.03 | -13.95 | -5955 | -48.22 | 2.344 | -19.95 | 4355 | -1287 | 25.38 | -4260 | 2449 | -12301 | -32.52 | 8.36 | -12226 | -48.097 | -17.264 | 5.43 | 95 | 1162
1992 | -6615 | 0.6781 | -2.776 | -6694 | 15.96 | 7.197 | -18.87 | 4944 | -2104 | -6345 | -55.7 | -13.42 | -6347 | -52.24 | 5.376 | -23.91 | 4747 | -1432 | 23.94 | -4646 | 2590 | -13041 | -36.28 | 12.573 | -12960 | -55.0219 | -16.196 | 0.03 | 101 | 1158
1997 | -6803 | -2.293 | -2.813 | -6884 | 16.99 | 8.116 | -16.67 | 5247 | -2222 | -6556 | -59.99 | -10.69 | -6560 | -55.64 | 10.39 | -24.88 | 5075 | -1549 | 12.98 | -4972 | 2704 | -13444 | -38.65 | 18.506 | -13359 | -62.283 | -13.503 | -11.9 | 103 | 1155
2002 | -6880 | -3.876 | -3.088 | -6961 | 16.59 | 8.488 | -12.03 | 5505 | -2316 | -6692 | -63.84 | -6.406 | -6695 | -58.4 | 15.3 | -24.77 | 5351 | -1644 | 0.7865 | -5245 | 2798 | -13656 | -41.81 | 23.788 | -13572 | -67.716 | -9.494 | -23.9835 | 106 | 1154
2007 | -6909 | -5.011 | -3.232 | -6986 | 16.36 | 8.703 | -7.621 | 5722 | -2391 | -6787 | -67.61 | -2.299 | -6789 | -60.78 | 19.24 | -22.21 | 5580 | -1722 | -12.81 | -5472 | 2875 | -13775 | -44.42 | 27.943 | -13696 | -72.621 | -5.531 | -35.02 | 108 | 1153
2012 | -6922 | -5.998 | -3.5 | -6996 | 16.84 | 8.901 | -3.251 | 5900 | -2451 | -6852 | -70.74 | 1.569 | -6853 | -62.64 | 22.61 | -18.58 | 5768 | -1786 | -25.35 | -5659 | 2938 | -13849 | -45.8 | 31.511 | -13774 | -76.738 | -1.931 | -43.93 | 109 | 1152
2017 | -6930 | -7.214 | -3.536 | -7001 | 17.43 | 9.367 | 0.7001 | 6047 | -2501 | -6897 | -73.34 | 4.536 | -6897 | -63.91 | 25.32 | -14.86 | 5922 | -1839 | -36.82 | -5811 | 2989 | -13898 | -46.48 | 34.687 | -13827 | -80.554 | 1 | -51.68 | 111 | 1150
2022 | -6937 | -8.479 | -3.505 | -7005 | 17.9 | 9.707 | 4.825 | 6167 | -2540 | -6927 | -75.88 | 6.809 | -6928 | -65.35 | 27.2 | -11.54 | 6047 | -1881 | -46.58 | -5936 | 3030 | -13933 | -47.45 | 36.907 | -13864 | -84.359 | 3.304 | -58.12 | 111 | 1149
2027 | -6942 | -9.703 | -3.46 | -7008 | 18.38 | 10.13 | 8.567 | 6268 | -2569 | -6949 | -78.28 | 8.572 | -6949 | -66.88 | 28.63 | -8.736 | 6152 | -1914 | -55.91 | -6039 | 3063 | -13957 | -48.5 | 38.76 | -13891 | -87.983 | 5.112 | -64.646 | 113 | 1149
2032 | -6946 | -10.76 | -3.613 | -7012 | 18.74 | 10.76 | 11.37 | 6363 | -2592 | -6964 | -80.36 | 10.31 | -6963 | -68.3 | 29.72 | -6.33 | 6240 | -1939 | -64.27 | -6127 | 3088 | -13975 | -49.56 | 40.48 | -13910 | -91.12 | 6.697 | -70.6 | 113 | 1149
2037 | -6950 | -11.67 | -3.784 | -7016 | 18.95 | 11.37 | 13.7 | 6424 | -2609 | -6975 | -82.06 | 12.13 | -6973 | -69.44 | 30.95 | -4.312 | 6315 | -1959 | -70.65 | -6201 | 3108 | -13989 | -50.49 | 42.32 | -13925 | -93.73 | 8.346 | -74.962 | 114 | 1149
2042 | -6953 | -12.57 | -4.037 | -7019 | 19.25 | 12.1 | 15.84 | 6486 | -2621 | -6983 | -83.38 | 14.01 | -6980 | -70.29 | 32.39 | -2.632 | 6379 | -1975 | -75.89 | -6264 | 3123 | -13999 | -51.04 | 44.49 | -13936 | -95.95 | 9.973 | -78.522 | 115 | 1148
2047 | -6957 | -13.57 | -4.314 | -7022 | 19.64 | 13.08 | 17.45 | 6540 | -2629 | -6991 | -84.27 | 15.97 | -6986 | -71.01 | 33.77 | -1.168 | 6435 | -1986 | -80.41 | -6319 | 3134 | -14008 | -51.37 | 46.85 | -13948 | -97.84 | 11.656 | -81.578 | 116 | 1148
2052 | -6959 | -14.47 | -4.544 | -7025 | 20 | 14.04 | 18.58 | 6588 | -2635 | -6997 | -84.96 | 17.86 | -6990 | -71.63 | 35.09 | 0.1524 | 6484 | -1994 | -84.37 | -6367 | 3143 | -14015 | -51.63 | 49.13 | -13956 | -99.43 | 13.316 | -84.2176 | 117 | 1149
2057 | -6962 | -15.34 | -4.897 | -7028 | 20.35 | 15.01 | 19.31 | 6629 | -2638 | -7003 | -85.43 | 19.74 | -6993 | -72.29 | 36.39 | 1.298 | 6526 | -2000 | -87.93 | -6409 | 3148 | -14021 | -51.94 | 51.4 | -13965 | -100.77 | 14.843 | -86.632 | 117 | 1148
2062 | -6966 | -16.12 | -5.228 | -7032 | 20.72 | 15.82 | 19.84 | 6665 | -2641 | -7008 | -85.79 | 21.4 | -6995 | -72.92 | 37.57 | 2.282 | 6564 | -2004 | -91 | -6445 | 3153 | -14027 | -52.2 | 53.39 | -13974 | -101.91 | 16.172 | -88.718 | 119 | 1149
2067 | -6969 | -16.71 | -5.509 | -7036 | 21.1 | 16.53 | 20.28 | 6695 | -2642 | -7012 | -86.11 | 22.83 | -6997 | -73.49 | 38.57 | 3.119 | 6597 | -2006 | -93.64 | -6477 | 3155 | -14033 | -52.39 | 55.1 | -13981 | -102.82 | 17.321 | -90.521 | 120 | 1149
Result 4.6 Reservoir Drawdown
Prior to AAR |  |  |  |  | After AAR |  |  |  |  | Diff
Instantaneous (Y1) |  |  | 1 |  | Instantaneous (Y3) |  |  | 1 |  | Instantaneous stiff. Variation (Y3/Y1) |  |  | 1
After creep recovery (Y2) |  |  | 1 |  | After creep recovery (Y4) |  |  | 1 |  | Sustained stiff. Variation (Y2/Y4) |  |  | 1
Y1
Y2
Y3
Y4

## Task D
Result 4.2
Topographic point | Y (mm) | Z (mm)
1250D160
1295Q099 | N/A
1250U097
Result 4.3
Date | Pendulum 1250D160 |  | Survey Point 1295Q099 | Pendulum 1250U097
| Y(mm) | Z(mm) | Z(mm) | Y(mm) | Z(mm)
1932 | .
. | . | . | . | . | .
. | . | . | . | . | .
. | . | . | . | . | .
. | . | . | . | . | .
. | . | . | . | . | .
. | . | . | . | . | .
. | . | . | . | . | .
. | . | . | . | . | .
. | . | . | . | . | .
. | . | . | . | . | .
. | . | . | . | . | .
. | . | . | . | . | .
. | . | . | . | . | .
. | . | . | . | . | .
. | . | . | . | . | .
. | . | . | . | . | .
. | . | . | . | . | .
. | . | . | . | . | .
. | . | . | . | . | .
. | . | . | . | . | .
. | . | . | . | . | .
. | . | . | . | . | .
. | . | . | . | . | .
. | . | . | . | . | .
. | . | . | . | . | .
. | . | . | . | . | .
. | . | . | . | . | .
. | . | . | . | . | .
. | . | . | . | . | .
. | . | . | . | . | .
2067 | . | . | . | . | .
Result 4.4
Interface | X (MN) | Y (MN) | Z (MN)
Intake 11-12
Intake 12-13
Intake/Unit
Unit 11-12
Unit 12-13
Rock/Intake
Rock/Unit
Sum Left Bank
Sum Right Bank
Sum rock-concrete
Result 4.5
Date | Intake 11-12 |  |  | Intake 12-13 |  |  | Intake/Unit |  |  | Unit 11-12 |  |  | Unit 12-13 |  |  | Rock/Intake |  |  | Rock/Unit |  |  | Sum Left Bank |  |  | Sum Right Bank |  |  | Sum rock-concrete
| X (MN) | Y (MN) | Z (MN) | X (MN) | Y (MN) | Z (MN) | X (MN) | Y (MN) | Z (MN) | X (MN) | Y (MN) | Z (MN) | X (MN) | Y (MN) | Z (MN) | X (MN) | Y (MN) | Z (MN) | X (MN) | Y (MN) | Z (MN) | X (MN) | Y (MN) | Z (MN) | X (MN) | Y (MN) | Z (MN) | X (MN) | Y (MN) | Z (MN)
1932 | . | . |  | . | . |  | . | . |  | . | . |  | . | . |  | . | . |  | . | . |  | . | . |  | . | . |  | . | .
. | . | . | . | . | . | . | . | . | . | . | . | . | . | . | . | . | . | . | . | . | . | . | . | . | . | . | . | . | . | .
. | . | . | . | . | . | . | . | . | . | . | . | . | . | . | . | . | . | . | . | . | . | . | . | . | . | . | . | . | . | .
. | . | . | . | . | . | . | . | . | . | . | . | . | . | . | . | . | . | . | . | . | . | . | . | . | . | . | . | . | . | .
. | . | . | . | . | . | . | . | . | . | . | . | . | . | . | . | . | . | . | . | . | . | . | . | . | . | . | . | . | . | .
. | . | . | . | . | . | . | . | . | . | . | . | . | . | . | . | . | . | . | . | . | . | . | . | . | . | . | . | . | . | .
. | . | . | . | . | . | . | . | . | . | . | . | . | . | . | . | . | . | . | . | . | . | . | . | . | . | . | . | . | . | .
. | . | . | . | . | . | . | . | . | . | . | . | . | . | . | . | . | . | . | . | . | . | . | . | . | . | . | . | . | . | .
. | . | . | . | . | . | . | . | . | . | . | . | . | . | . | . | . | . | . | . | . | . | . | . | . | . | . | . | . | . | .
. | . | . | . | . | . | . | . | . | . | . | . | . | . | . | . | . | . | . | . | . | . | . | . | . | . | . | . | . | . | .
. | . | . | . | . | . | . | . | . | . | . | . | . | . | . | . | . | . | . | . | . | . | . | . | . | . | . | . | . | . | .
. | . | . | . | . | . | . | . | . | . | . | . | . | . | . | . | . | . | . | . | . | . | . | . | . | . | . | . | . | . | .
. | . | . | . | . | . | . | . | . | . | . | . | . | . | . | . | . | . | . | . | . | . | . | . | . | . | . | . | . | . | .
. | . | . | . | . | . | . | . | . | . | . | . | . | . | . | . | . | . | . | . | . | . | . | . | . | . | . | . | . | . | .
. | . | . | . | . | . | . | . | . | . | . | . | . | . | . | . | . | . | . | . | . | . | . | . | . | . | . | . | . | . | .
. | . | . | . | . | . | . | . | . | . | . | . | . | . | . | . | . | . | . | . | . | . | . | . | . | . | . | . | . | . | .
. | . | . | . | . | . | . | . | . | . | . | . | . | . | . | . | . | . | . | . | . | . | . | . | . | . | . | . | . | . | .
. | . | . | . | . | . | . | . | . | . | . | . | . | . | . | . | . | . | . | . | . | . | . | . | . | . | . | . | . | . | .
. | . | . | . | . | . | . | . | . | . | . | . | . | . | . | . | . | . | . | . | . | . | . | . | . | . | . | . | . | . | .
. | . | . | . | . | . | . | . | . | . | . | . | . | . | . | . | . | . | . | . | . | . | . | . | . | . | . | . | . | . | .
. | . | . | . | . | . | . | . | . | . | . | . | . | . | . | . | . | . | . | . | . | . | . | . | . | . | . | . | . | . | .
. | . | . | . | . | . | . | . | . | . | . | . | . | . | . | . | . | . | . | . | . | . | . | . | . | . | . | . | . | . | .
. | . | . | . | . | . | . | . | . | . | . | . | . | . | . | . | . | . | . | . | . | . | . | . | . | . | . | . | . | . | .
. | . | . | . | . | . | . | . | . | . | . | . | . | . | . | . | . | . | . | . | . | . | . | . | . | . | . | . | . | . | .
. | . | . | . | . | . | . | . | . | . | . | . | . | . | . | . | . | . | . | . | . | . | . | . | . | . | . | . | . | . | .
. | . | . | . | . | . | . | . | . | . | . | . | . | . | . | . | . | . | . | . | . | . | . | . | . | . | . | . | . | . | .
. | . | . | . | . | . | . | . | . | . | . | . | . | . | . | . | . | . | . | . | . | . | . | . | . | . | . | . | . | . | .
. | . | . | . | . | . | . | . | . | . | . | . | . | . | . | . | . | . | . | . | . | . | . | . | . | . | . | . | . | . | .
. | . | . | . | . | . | . | . | . | . | . | . | . | . | . | . | . | . | . | . | . | . | . | . | . | . | . | . | . | . | .
. | . | . | . | . | . | . | . | . | . | . | . | . | . | . | . | . | . | . | . | . | . | . | . | . | . | . | . | . | . | .
. | . | . | . | . | . | . | . | . | . | . | . | . | . | . | . | . | . | . | . | . | . | . | . | . | . | . | . | . | . | .
2067 | . | . | . | . | . | . | . | . | . | . | . | . | . | . | . | . | . | . | . | . | . | . | . | . | . | . | . | . | . | .
Result 4.6 Reservoir Drawdown
Prior to AAR |  |  |  |  | After AAR |  |  |  |  | Diff
Instantaneous (Y1) |  |  | 1 |  | Instantaneous (Y3) |  |  | 1 |  | Instantaneous stiff. Variation (Y3/Y1) |  |  | 1
After creep recovery (Y2) |  |  | 1 |  | After creep recovery (Y4) |  |  | 1 |  | Sustained stiff. Variation (Y2/Y4) |  |  | 1
Y1
Y2
Y3
Y4